## acid
Time | [Acid] | [Acid] | [Acid] | [Acid] | [Acid] | [Acid] |  | [Acid] | [Acid] | [Acid] | Time | [Acid] | [Acid] | [Acid] | [Acid] | [Acid] | [Acid] | [Acid] | [Acid] | [Acid] | [Acid] | [Acid] | [Acid]
h | mM | mM | mM | mM | mM | mM |  | mM | mM | mM | h | mM | mM | mM | mM | mM | mM | mM | mM | mM | mM | mM | mM
| NaCl | NaCl | NaCl | NaCl | NaCl | NaCl |  | SWB | SWB | SWB |  | 1 ppb Mg | 1 ppb Mg | 1 ppb Mg | 0.01 ppm Mg | 0.01 ppm Mg | 0.01 ppm Mg | 0.1 ppm Mg | 0.1 ppm Mg | 0.1 ppm Mg | 1 ppm Mg | 10 ppm Mg | 20 ppm Mg
0.5 | 12.18333 | 13.03431 | 13.06198 | 12.96511 | 13.03431 | 13.05467 |  | 9.70219 | 9.06037 | 8.47106 | 0.5 | 13.66992 | 13.2671 | 13.66992 | 9.73808 | 8.2579 | 8.78545 | 9.73808 | 12.75751 | 9.73808 | 10.8584 | 12.19015 | 13.06198
1 | 27.91314 | 26.1948 | 27.1637 | 23.44686 | 26.1948 | 23.78057 |  | 18.12512 | 17.98504 | 17.7913 | 1 | 32.88558 | 24.76431 | 30.88558 | 17.8745 | 21.78285 | 20.15613 | 19.05832 | 22.36123 | 19.05832 | 21.74962 | 22.43705 | 24.79547
2 | 53.77111 | 50.62568 | 47.91649 | 46.04158 | 50.62568 | 44.37064 |  | 40.98799 | 38.33395 | 35.1402 | 2 | 50.48359 | 43.36064 | 50.48359 | 44.04178 | 37.53784 | 37.05613 | 37.424 | 38.7429 | 37.424 | 41.21541 | 44.71827 | 45.38554
4 | 111.29036 | 115.41099 | 106.39522 | 95.80034 | 95.41099 | 90.66746 |  | 74.39861 | 71.30707 | 70.34638 | 4 | 92.55693 | 90.87989 | 92.55693 | 88.2549 | 86.60361 | 89.15132 | 81.88073 | 83.20919 | 81.88073 | 83.43861 | 85.56296 | 82.88345
6 | 159.32879 | 160.99253 | 163.5932 | 149.57681 | 140.57681 | 131.92121 |  | 115.17735 | 108.83429 | 108.64055 | 6 | 145.12392 | 132.13365 | 134.12392 | 140.66648 | 125.70557 | 130.12646 | 131.5806 | 117.90677 | 121.5806 | 128.13007 | 127.13382 | 121.90881
[11 empty] | Time | [Acid] | [Acid] | [Acid] | [Acid] | [Acid] | [Acid] | [Acid] | [Acid] | [Acid] | [Acid] | [Acid]
[11 empty] | h | mM | mM | mM | mM | mM | mM | mM | mM | mM | mM | mM
[12 empty] | 0.01 ppm Ca | 0.01 ppm Ca | 0.01 ppm Ca | 0.1 ppm Ca | 0.1 ppm Ca | 0.1 ppm Ca | 1 ppm Ca | 1 ppm Ca | 1 ppm Ca | 10 ppm Ca | 10 ppm Ca
[11 empty] | 0.5 | 9.898085 | 14.65579 | 13.57613 | 13.20936 | 14.0758 | 14.31416 | 12.58014 | 15.11886 | 14.15408 | 8.8334 | 14.10975
[11 empty] | 1 | 29.25649 | 26.1488 | 26.1488 | 27.78601 | 25.83652 | 26.92059 | 24.70447 | 27.15352 | 27.05416 | 23.94149 | 26.97526
[11 empty] | 2 | 44.7526 | 49.55182 | 49.55182 | 57.37537 | 51.18821 | 52.8628 | 46.78487 | 48.88437 | 49.29118 | 44.89548 | 45.76319
[11 empty] | 4 | 111.5453 | 92.99676 | 95.38031 | 112.7939 | 99.17653 | 94.47992 | 90.80541 | 97.15193 | 86.75894 | 91.35133 | 82.31528
[11 empty] | 6 | 166.3464 | 131.9212 | 138.5783 | 163.5472 | 130.7825 | 137.6779 | 134.3354 | 141.3561 | 130.289 | 131.95038 | 128.0236
average
Time | [Acid] | [Acid] | [Acid] | [Acid] |  | [Acid] | [Acid] | [Acid] | [Acid]
h | mM | mM | mM | mM |  | mM | mM | mM | mM
| NaCl | 1 ppb Mg | 0.01 ppm Mg | 0.1 ppm Mg |  | 0.01 ppm Ca | 0.1 ppm Ca | 1 ppm Ca | 10 ppm Ca
0.5 | 13.04449 | 13.46851 | 8.521675 | 11.247795 |  | 14.11596 | 14.19498 | 14.63647
1 | 24.987685 | 27.824945 | 20.96949 | 20.709775 |  | 26.1488 | 26.37856 | 27.10384
2 | 47.49816 | 46.922115 | 37.296985 | 38.08345 |  | 49.55182 | 52.02551 | 49.08777
4 | 93.039225 | 91.71841 | 87.877465 | 82.54496 |  | 94.18853 | 96.82823 | 91.95544
6 | 136.24901 | 133.128785 | 127.916015 | 119.743685 |  | 135.2498 | 134.2302 | 135.8225

## base
Time | [Base] | [Base] | [Base] | [Base] | [Base] | [Base] |  | [Base] | [Base] | [Base] | Time | [Base] | [Base] | [Base] | [Base] | [Base] | [Base] | [Base] | [Base] | [Base] | [Base] | [Base] | [Base]
h | mM | mM | mM | mM | mM | mM |  | mM | mM | mM | h | mM | mM | mM | mM | mM | mM | mM | mM | mM | mM | mM | mM
| NaCl | NaCl | NaCl | NaCl | NaCl | NaCl |  | SWB | SWB | SWB |  | 1 ppb Mg | 1 ppb Mg | 1 ppb Mg | 0.01 ppm Mg | 0.01 ppm Mg | 0.01 ppm Mg | 0.1 ppm Mg | 0.1 ppm Mg | 0.1 ppm Mg | 1 ppm Mg | 10 ppm Mg | 20 ppm Mg
0.5 | 11.16703 | 10.30563 | 10.73244 | 10.30563 | 20.45887 | 25.24841 |  | 11.73278 | 13.36989 | 12.2221 | 0.5 | 10.74325 | 18.53265 | 18.82475 | 15.7635 | 17.2532 | 16.7896 | 14.0758 | 17.28855 | 17.26418 | 15.77384 | 18.36903 | 15.40468
1 | 22.66423 | 25.09134 | 24.29191 | 25.09134 | 37.85425 | 43.47025 |  | 27.55546 | 25.40455 | 24.26115 | 1 | 26.93419 | 33.85987 | 35.43721 | 30.17765 | 34.64857 | 35.4851 | 36.30223 | 35.88488 | 37.85425 | 33.12895 | 35.23753 | 31.64491
2 | 60.483 | 60.11403 | 58.64282 | 60.11403 | 73.27616 | 74.88087 |  | 47.07339 | 48.50698 | 46.32381 | 2 | 63.82087 | 72.58021 | 73.27616 | 61.02884 | 62.22844 | 64.15613 | 67.15343 | 66.58051 | 67.32745 | 65.43412 | 63.65974 | 59.63966
4 | 127.90491 | 125.53408 | 129.21264 | 125.53408 | 135.5072 | 137.6779 |  | 99.01928 | 83.36483 | 86.50354 | 4 | 118.02183 | 139.8684 | 142.6404 | 124.65789 | 128.8562 | 131.562 | 118.35367 | 134.76026 | 128.695 | 125.4048 | 115.4213 | 112.60685
6 | 220.26957 | 197.89884 | 210.42764 | 203.89884 | 193.0807 | 200.89884 |  | 131.36141 | 110.58032 | 117.60477 | 6 | 190.36995 | 205.2512 | 193.0807 | 187.57793 | 185.1192 | 186.1856 | 175.73743 | 182.93036 | 179.1355 | 166.1212 | 163.45833 | 161.60984
[11 empty] | Time | [Base] | [Base] | [Base] | [Base] | [Base] | [Base] | [Base] | [Base] | [Base] | [Base] | [Base]
[11 empty] | h | mM | mM | mM | mM | mM | mM | mM | mM | mM | mM | mM
[12 empty] | 0.01 ppm Ca | 0.01 ppm Ca | 0.01 ppm Ca | 0.1 ppm Ca | 0.1 ppm Ca | 0.1 ppm Ca | 1 ppm Ca | 1 ppm Ca | 1 ppm Ca | 10 ppm Ca | 10 ppm Ca
[11 empty] | 0.5 | 7.195758 | 18.88547 | 18.4989 | 12.52444 | 20.64093 | 19.37073 | 20.54831 | 19.85809 | 20.31227 | 16.07414 | 20.30732
[11 empty] | 1 | 23.17865 | 35.88488 | 35.49831 | 25.9963 | 41.50636 | 37.17129 | 40.82871 | 40.30334 | 38.04555 | 31.58344 | 40.27988
[11 empty] | 2 | 60.14091 | 68.51793 | 72.14266 | 63.83511 | 80.34571 | 73.41829 | 81.37388 | 75.54664 | 73.82698 | 61.73238 | 76.3441
[11 empty] | 4 | 128.9511 | 131.315 | 128.5615 | 132.5213 | 144.803 | 137.0989 | 148.0556 | 134.929 | 142.6826 | 121.78546 | 129.9765
[11 empty] | 6 | 216.7841 | 189.9304 | 188.5438 | 206.90697 | 201.7088 | 186.391 | 204.6508 | 184.2212 | 180.0278 | 163.70257 | 178.1466
average
Time | [Acid] | [Acid] | [Acid] | [Acid] |  | [Acid] | [Acid] | [Acid] | [Acid]
h | mM | mM | mM | mM |  | mM | mM | mM | mM
| NaCl | 1 ppb Mg | 0.01 ppm Mg | 0.1 ppm Mg |  | 0.01 ppm Ca | 0.1 ppm Ca | 1 ppm Ca | 10 ppm Ca
0.5 | 22.85364 | 18.6787 | 17.0214 | 17.27637 |  | 18.69219 | 20.00583 | 20.08518
1 | 40.66225 | 34.64854 | 35.06684 | 36.86956 |  | 35.69159 | 39.33883 | 39.17444
2 | 74.07852 | 72.92819 | 63.19229 | 66.95398 |  | 70.3303 | 76.882 | 74.68681
4 | 136.5926 | 141.2544 | 130.2091 | 131.7277 |  | 129.9383 | 140.9509 | 138.8058
6 | 196.9898 | 199.166 | 185.6524 | 181.0329 |  | 189.2371 | 194.0499 | 182.1245

## pH in salt chamber
Time | pH | pH | pH | pH | pH | pH | pH | pH | pH | Time | pH | pH | pH | pH | pH | pH | pH | pH | pH | pH | pH | pH
h | [9 empty] | h
| NaCl | NaCl | NaCl | NaCl | NaCl | NaCl | SWB | SWB | SWB |  | 1 ppb Mg | 1 ppb Mg | 1 ppb Mg | 0.01 ppm Mg | 0.01 ppm Mg | 0.01 ppm Mg | 0.1 ppm Mg | 0.1 ppm Mg | 0.1 ppm Mg | 1 ppm Mg | 10 ppm Mg | 20 ppm Mg
0 | 6.74 | 7.02 | 6.85 | 7.1 | 7.02 | 7.13 | 7.6 | 7.65 | 7.5 | 0 | 6.84 | 7.91 | 7.87 | 6.87 | 7.86 | 7.67 | 6.94 | 6.94 | 7.86 | 7.12 | 7.03 | 6.94
0.5 | 5.42 | 5.83 | 5.64 | 6.47 | 6.43 | 6.48 | 7.66 | 7.65 | 7.46 | 0.5 | 5.76 | 6.53 | 6.41 | 6.39 | 6.9 | 6.79 | 6.56 | 6.25 | 6.65 | 7.06 | 6.94 | 6.84
1 | 5.16 | 5.24 | 5.18 | 5.21 | 5.21 | 5.23 | 7.57 | 7.57 | 7.42 | 1 | 5.37 | 5.51 | 5.42 | 5.79 | 5.58 | 5.31 | 6.04 | 5.32 | 5.86 | 6.58 | 6.86 | 6.85
2 | 4.67 | 4.82 | 4.65 | 4.67 | 4.63 | 4.72 | 7.51 | 7.53 | 7.43 | 2 | 4.79 | 4.88 | 4.82 | 5.11 | 4.96 | 4.94 | 5.42 | 4.99 | 5.06 | 6.04 | 6.71 | 6.83
4 | 3.42 | 3.64 | 3.43 | 3.43 | 3.41 | 3.51 | 7.48 | 7.45 | 7.44 | 4 | 3.48 | 3.61 | 3.56 | 4.48 | 3.88 | 3.74 | 5.03 | 3.85 | 4.28 | 5.78 | 6.49 | 6.74
6 | 3.03 | 3.15 | 3.1 | 3.1 | 3.08 | 3.16 | 7.28 | 7.26 | 7.22 | 6 | 3.04 | 3.14 | 3.1 | 4.03 | 3.24 | 3.21 | 4.68 | 3.35 | 3.61 | 5.52 | 6.32 | 6.62
[10 empty] | Time | pH | pH | pH | pH | pH | pH | pH | pH | pH | pH | pH
h
[11 empty] | 0.01 ppm Ca | 0.01 ppm Ca | 0.01 ppm Ca | 0.1 ppm Ca | 0.1 ppm Ca | 0.1 ppm Ca | 1 ppm Ca | 1 ppm Ca | 1 ppm Ca | 10 ppm Ca | 10 ppm Ca
[10 empty] | 0 | 6.05 | 7.88 | 7.87 | 6.69 | 7.92 | 8.03 | 7.02 | 7.87 | 7.99 | 6.84 | 7.91
[10 empty] | 0.5 | 5.72 | 6.42 | 6.47 | 6.42 | 6.48 | 6.5 | 6.91 | 6.45 | 6.43 | 6.88 | 6.47
[10 empty] | 1 | 5.62 | 5.12 | 5.18 | 6.14 | 5.2 | 5.21 | 6.82 | 5.23 | 5.22 | 6.92 | 5.25
[10 empty] | 2 | 4.92 | 4.55 | 4.74 | 5.93 | 4.78 | 4.75 | 6.7 | 4.72 | 4.79 | 6.88 | 4.83
[10 empty] | 4 | 3.69 | 3.48 | 3.57 | 5.02 | 3.49 | 3.5 | 6.53 | 3.53 | 3.55 | 6.87 | 3.6
[10 empty] | 6 | 3.21 | 3.09 | 3.12 | 4.21 | 3.11 | 3.17 | 6.21 | 3.25 | 3.21 | 6.89 | 3.28

## membrane resistance
Time | membrane resisrtance | membrane resisrtance | membrane resisrtance | membrane resisrtance | membrane resisrtance | membrane resisrtance | membrane resisrtance | membrane resisrtance | membrane resisrtance | Time | membrane resisrtance | membrane resisrtance | membrane resisrtance | membrane resisrtance | membrane resisrtance | membrane resisrtance | membrane resisrtance | membrane resisrtance | membrane resisrtance | membrane resisrtance | membrane resisrtance | membrane resisrtance
h | Ω | Ω | Ω | Ω | Ω | Ω | Ω | Ω | Ω | h | Ω | Ω | Ω | Ω | Ω | Ω | Ω | Ω | Ω | Ω | Ω | Ω
| NaCl | NaCl | NaCl | NaCl | NaCl | NaCl | SWB | SWB | SWB |  | 1 ppb Mg | 1 ppb Mg | 1 ppb Mg | 0.01 ppm Mg | 0.01 ppm Mg | 0.01 ppm Mg | 0.1 ppm Mg | 0.1 ppm Mg | 0.1 ppm Mg | 1 ppm Mg | 10 ppm Mg | 20 ppm Mg
0.5 | 11.31041 | 14.6663 | 13.41086 | 12.1265163 | 14.35692 | 10.01705 | 24.35272 | 29.17216 | 27.73293 | 0.5 | 8.23464 | 10.68971 | 12.09927 | 17.78778 | 15.77954 | 11.86007 | 22.71237 | 22.96583 | 10.05237 | 22.4992 | 23.65963 | 23.76086
1 | 19.14603 | 19.9775 | 17.72591 | 17.854353 | 18.26673 | 17.24039 | 37.20642 | 40.44912 | 34.20447 | 1 | 16.03364 | 18.41845 | 19.10357 | 22.44071 | 21.79768 | 22.28821 | 28.43685 | 22.80922 | 19.90613 | 27.15214 | 27.3748 | 27.40258
2 | 24.92921 | 24.99062 | 22.28769 | 20.1561345 | 20.73189 | 21.96619 | 56.76541 | 65.077 | 60.79625 | 2 | 21.69324 | 24.89225 | 29.79875 | 25.28798 | 24.11378 | 29.79947 | 29.26023 | 32.72821 | 22.68148 | 29.99941 | 31.5691 | 28.11306
3 | 25.81556 | 25.05213 | 24.99837 | 23.41651658 | 25.77318 | 24.61977 | 77.91373 | 80.4789 | 78.7645 | 3 | 24.01897 | 25.31775 | 31.98719 | 26.16941 | 25.25706 | 31.15733 | 28.81951 | 32.61693 | 25.7232 | 28.52512 | 33.17885 | 33.51078
4 | 25.91104 | 25.4615 | 26.09622 | 26.158648 | 28.12493 | 27.62861 | 101.47524 | 98.32553 | 97.25886 | 4 | 25.45197 | 26.61306 | 32.51804 | 26.73347 | 26.28962 | 31.87789 | 30.07216 | 33.20816 | 27.18871 | 29.08918 | 32.35353 | 36.54262
5 | 26.07655 | 26.3551 | 26.70228 | 27.98617 | 29.32603 | 28.92388 | 125.67149 | 130.1589 | 127.81422 | 5 | 26.04789 | 27.28753 | 32.56499 | 27.3555 | 27.93502 | 31.25063 | 30.87725 | 33.52895 | 29.20365 | 29.24007 | 33.62891 | 35.79595
6 | 26.31659 | 26.85316 | 27.8315 | 29.645531 | 29.52205 | 29.36787 | 149.32498 | 154.83789 | 160.95628 | 6 | 26.44253 | 27.18182 | 31.86223 | 28.40705 | 28.72999 | 32.07073 | 30.05108 | 34.02738 | 29.9453 | 29.58491 | 32.93162 | 35.56003
[10 empty] | Time | membrane resisrtance | membrane resisrtance | membrane resisrtance | membrane resisrtance | membrane resisrtance | membrane resisrtance | membrane resisrtance | membrane resisrtance | membrane resisrtance | membrane resisrtance | membrane resisrtance
[10 empty] | h | Ω | Ω | Ω | Ω | Ω | Ω | Ω | Ω | Ω | Ω | Ω
[11 empty] | 0.01 ppm Ca | 0.01 ppm Ca | 0.01 ppm Ca | 0.1 ppm Ca | 0.1 ppm Ca | 0.1 ppm Ca | 1 ppm Ca | 1 ppm Ca | 1 ppm Ca | 10 ppm Ca | 10 ppm Ca
[10 empty] | 0.5 | 16.44075 | 2.786566 | 5.393368 | 11.37636 | 4.002767614 | 3.011296 | 16.23566 | 3.294113 | 3.790232 | 16.50365 | 4.205095
[10 empty] | 1 | 20.23147 | 13.60637212 | 14.46032 | 20.87979 | 10.54864104 | 10.19137 | 21.96407 | 11.94647 | 13.08253 | 26.22435 | 9.298182
[10 empty] | 2 | 24.73123 | 23.36063977 | 23.63673 | 27.53405 | 21.44883149 | 21.78135 | 31.35663 | 22.27629 | 23.3099 | 41.75801 | 20.38703
[10 empty] | 3 | 26.30271 | 25.23427683 | 24.74198 | 30.12851 | 26.20834046 | 27.14459 | 39.88485 | 26.74188 | 27.74196 | 42.15841 | 25.37607
[10 empty] | 4 | 27.65049 | 28.41187266 | 26.31922714 | 31.87109 | 28.68438816 | 28.32735 | 43.34921 | 27.8523 | 29.53318 | 43.46416 | 28.01513
[10 empty] | 5 | 26.15627 | 29.41013471 | 28.88266807 | 32.82348 | 29.18234565 | 29.05232 | 42.30143 | 28.68614 | 29.62304 | 42.45522 | 30.36632
[10 empty] | 6 | 28.22666 | 30.27503168 | 29.83938964 | 33.89302 | 30.71479943 | 29.8026 | 41.07868 | 29.59306 | 30.38935 | 41.27238 | 31.94338

## conductivity
Time | Conductivity | Conductivity | Conductivity | Conductivity | Conductivity | Conductivity | Conductivity | Conductivity | Conductivity | Time | Conductivity | Conductivity | Conductivity | Conductivity | Conductivity | Conductivity | Conductivity | Conductivity | Conductivity | Conductivity | Conductivity | Conductivity
h | mS/cm | mS/cm | mS/cm | mS/cm | mS/cm | mS/cm | mS/cm | mS/cm | mS/cm | h | mS/cm | mS/cm | mS/cm | mS/cm | mS/cm | mS/cm | mS/cm | mS/cm | mS/cm | mS/cm | mS/cm | mS/cm
| NaCl | NaCl | NaCl | NaCl | NaCl | NaCl | SWB | SWB | SWB |  | 1 ppb Mg | 1 ppb Mg | 1 ppb Mg | 0.01 ppm Mg | 0.01 ppm Mg | 0.01 ppm Mg | 0.1 ppm Mg | 0.1 ppm Mg | 0.1 ppm Mg | 1 ppm Mg | 10 ppm Mg | 20 ppm Mg
0 | 85.58 | 86.02 | 86.26 | 85.35 | 85.17 | 85.54 | 86.56 | 86.06 | 86.51 | 0 | 85.23 | 85.13 | 84.56 | 85.02 | 84.87 | 84.62 | 84.92 | 84.67 | 85.26 | 86.56 | 86.97 | 86.42
0.5 | 84.91 | 84.96 | 85.42 | 84.68 | 84.47 | 84.84 | 85.83 | 85.21 | 85.75 | 0.5 | 84.46 | 84.22 | 83.65 | 84.29 | 83.93 | 83.87 | 84.14 | 83.75 | 84.34 | 85.84 | 86.37 | 85.59
1 | 84.11 | 84.03 | 84.59 | 83.46 | 83.53 | 83.9 | 85.25 | 84.4 | 84.97 | 1 | 83.64 | 83.28 | 82.71 | 83.48 | 83 | 82.89 | 83.3 | 82.8 | 83.39 | 85.03 | 85.91 | 84.77
2 | 82.54 | 82.77 | 83.06 | 82.06 | 81.9 | 82.26 | 83.98 | 82.8 | 83.83 | 2 | 82.03 | 81.64 | 81.07 | 81.98 | 81.17 | 81.03 | 81.77 | 81.06 | 81.65 | 83.45 | 84.42 | 83.17
4 | 79.49 | 79.99 | 79.97 | 78.94 | 78.78 | 79.18 | 80.94 | 79.99 | 80.66 | 4 | 78.85 | 78.43 | 77.86 | 78.79 | 77.82 | 77.79 | 78.78 | 77.91 | 78.5 | 80.36 | 81.46 | 80.13
6 | 76.4 | 76.98 | 76.99 | 75.78 | 75.65 | 76.03 | 78.14 | 77.04 | 78.01 | 6 | 75.61 | 75.149 | 74.579 | 75.8 | 74.45 | 74.42 | 75.84 | 74.63 | 75.22 | 77.43 | 78.67 | 77.18
[10 empty] | Time | Conductivity | Conductivity | Conductivity | Conductivity | Conductivity | Conductivity | Conductivity | Conductivity | Conductivity | Conductivity | Conductivity
[10 empty] | h | mS/cm | mS/cm | mS/cm | mS/cm | mS/cm | mS/cm | mS/cm | mS/cm | mS/cm | mS/cm | mS/cm
[11 empty] | 0.01 ppm Ca | 0.01 ppm Ca | 0.01 ppm Ca | 0.1 ppm Ca | 0.1 ppm Ca | 0.1 ppm Ca | 1 ppm Ca | 1 ppm Ca | 1 ppm Ca | 10 ppm Ca | 10 ppm Ca
[10 empty] | 0 | 85.57 | 84.95 | 84.24 | 85.97 | 85.16 | 85.07 | 85.79 | 84.87 | 84.54 | 85.41 | 84.82
[10 empty] | 0.5 | 84.87 | 83.99 | 83.4 | 85 | 84.46 | 84.19 | 84.8 | 83.91 | 83.61 | 84.57 | 83.91
[10 empty] | 1 | 84.29 | 83.08 | 82.65 | 84.47 | 83.63 | 83.25 | 84.27 | 83.03 | 82.69 | 83.68 | 83
[10 empty] | 2 | 83.03 | 81.39 | 80.97 | 83.11 | 82.1 | 81.56 | 83.24 | 81.59 | 81.23 | 82 | 81.27
[10 empty] | 4 | 79.89 | 78.15 | 77.72 | 79.97 | 79.1 | 78.43 | 79.25 | 78.44 | 78.17 | 78.9 | 78.01
[10 empty] | 6 | 76.01 | 74.94 | 74.6 | 75.61 | 76.05 | 75.2 | 75.36 | 75.24 | 74.92 | 75.9 | 74.85

## turbidity
| Turbidity | Turbidity |  | Turbidity | Turbidity |  | Turbidity | Turbidity |  | Turbidity | Turbidity |  | Turbidity | Turbidity
| NTU | NTU |  | NTU | NTU |  | NTU | NTU |  | NTU | NTU |  | NTU | NTU
| base chamber | salt chamber |  | base chamber | salt chamber |  | base chamber | salt chamber |  | base chamber | salt chamber |  | base chamber | salt chamber
Initial | 0.11 | 0.11 | NaCl | 0.17 | 0.135 | 1 ppb Mg | 0.685 | 0.192 | 0.01 ppm Mg | 0.642 | 0.337 | 0.1 ppm Mg | 0.61 | 0.375
| 0.097 | 0.16 |  | 0.168 | 0.156 |  | 0.607 | 0.226 |  | 0.816 | 0.241 |  | 0.575 | 0.236
| 0.13 | 0.14 |  | 0.169 | 0.187 |  | 0.596 | 0.21 |  | 0.725 | 0.202 |  | 0.623 | 0.265
|  |  | NaCl | 0.173 | 0.147 | 1 ppb Mg | 0.468 | 0.231 | 0.01 ppm Mg | 0.713 | 0.268 | 0.1 ppm Mg | 0.865 | 0.154
|  |  |  | 0.189 | 0.162 |  | 0.472 | 0.226 |  | 0.695 | 0.316 |  | 0.836 | 0.238
|  |  |  | 0.176 | 0.153 |  | 0.479 | 0.214 |  | 0.732 | 0.298 |  | 0.912 | 0.224